## ExperimentSummary
Eigenspannungsmessungen BESSY IAPK Aug-2015 und Mrz 2016
Abkürzungen
Der Einfluss der Variierte Parameter wird jeweils charakterisiert durch Vergleich mit Referenzproben. | [6 empty] | ES | Eigenspannung
In der Tabelle sind die Referenzproben mehrmals eingetragen, was man sehen kann an die ProbeNr. | [6 empty] | Δε | Sinterschwindungsunterschiede zwischen Schichten | [6 empty] | Laminate Nr. | Layup | Size [mm] | Lamination technique | Max. sinter temperature | Reference laminate | Investigated parameter
damit es leichter nachzuvollziehen ist welche Stützstellen vorhanden sind bei Charakterisierung der Einzelne Parameter | [6 empty] | Δα | TAK-unterschiede zwischen Schichten | [6 empty] | 1 | A - A - A | 40 x 30 | Thermocompression | 1700°C | - | Reference stress Al2O3
Die Messung dieser Proben soll aber nur 1 mal durchgeführt werden (grauen werte sind schon vorher gemachte Messungen) | [6 empty] | Δt | Schichtdicke Unterschiede | [6 empty] | 2 | A - B - A | 40 x 30 | Thermocompression | 1700°C | 1 | Δε [%]
[15 empty] | 3 | A - C - A | 40 x 30 | Thermocompression | 1700°C | 1 | Δε [%]
[15 empty] | 4 | A - D - A | 40 x 30 | Thermocompression | 1700°C | 1 | Δα [1/K]
[15 empty] | 5 | B - A - B | 40 x 30 | Thermocompression | 1700°C | 2 | Δε [%]
|  |  |  | Mitte | Punkt 2 | Aussen | [8 empty] | 6 | D - A - D | 40 x 30 | Thermocompression | 1700°C | 3 | Δα [1/K]
[15 empty] | 7 | A - B - A | 20 x 15 | Thermocompression | 1700°C | 2 | Size effect
[7 empty] | Messtiefenummer | Messtiefe [µm] (für 600 µm gründicke Schichten) | [6 empty] | 8 | A - B - A | 100 x 75 | Thermocompression | 1700°C | 2 | Size effect
[7 empty] | 1 | 0-250 | Oberflächenmessung mit Eindringtiefe bis 250 µm | [5 empty] | 9 | A - D - A | 20 x 15 | Thermocompression | 1700°C | 4 | Size effect
[7 empty] | 2 | 200-500 | Mitte vom Messvolumen ~100 µm oberhalb der Grenzfläche zwischen obere und mittlere Schicht | [5 empty] | 10 | A - D - A | 100 x 75 | Thermocompression | 1700°C | 4 | Size effect
[7 empty] | 3 | 300-600 | Mitte vom Messvolumen an der Grenzfläche (~450 µm von der Oberfläche für 600 µm Schichtgründicke) | [5 empty] | 11 | A - B - A | 40 x 30 | Adhesive with ceramic filler | 1700°C | 2 | Lamination tech
[7 empty] | 4 | 400-700 | Mitte vom Messvolumen ~100 µm unterhalb der Grenzfläche zwischen obere und mittlere Schicht | [5 empty] | 12 | A - B - A | 40 x 30 | Adhesive without ceramic filler | 1700°C | 2 | Lamination tech
[15 empty] | 13 | A - B - A | 40 x 30 | Thermocompression | 1200°C | 2 | Stress evolution during sintering
[15 empty] | 14 | A - B - A | 40 x 30 | Thermocompression | 1500°C | 2 | Stress evolution during sintering
[15 empty] | 15 | A - D - A | 40 x 30 | Thermocompression | 1200°C | 4 | Stress evolution during sintering
[15 empty] | 16 | A - D - A | 40 x 30 | Thermocompression | 1500°C | 4 | Stress evolution during sintering
Charakterisierte Parameter | Probenbez. | Prioklasse | Proben | [5 empty] | Δ Parameter | Format [mm] | Laminiertech. | Anzahl Proben | Anzahl Tiefenniveaus | Kommentar
|  |  | Schicht 1 | Schicht 2 | Schicht 3 | Schicht 4 | Schicht 5 | Schicht 6 |  |  |  | Gemessen
Referenzpulver | A | 1 | A/1/590 | [5 empty] | - | - | - | 1 | 1
| B | 1 | S/1/600 | [5 empty] | - | - | - | 1 | 1
| C | 2 | A/2/45-55-0-0/610 | [5 empty] | - | - | - |  |  | Check für gemessene ES bei unterschiedliche Korngrößen
| D | 3 | A/2/90-10-0-0/620 | [5 empty] | - | - | -
| E | 3 | A/2/30-70-0-0/600 | [5 empty] | - | - | -
Δε [%]
ES induziert von Δε | 1 | 1 | A/1/590 | A/1/590 | A/1/590 |  |  |  | 0 | 40 x 30 | Heißpress | 3 | 1 | Referenzprobe/Check für homogener Spannungsverteilung
| 2 | 1 | A/1/590 | A/2/90-10-0-0/620 | A/1/590 |  |  |  | 1.4 | 40 x 30 | Heißpress | 3 |  | Isolierung ES induziert von Δε
| 3 | 1 | A/1/590 | A/2/45-55-0-0/610 | A/1/590 |  |  |  | 4.4 | 40 x 30 | Heißpress | 3 | 1
| 4 | 2 | A/1/590 | A/2/30-70-0-0/600 | A/1/590 |  |  |  | 8.9 | 40 x 30 | Heißpress | 3
Δα [1/K]
ES induziert von Δα | 1 | 1 | A/1/590 | A/1/590 | A/1/590 |  |  |  | 0 | 40 x 30 | Heißpress | 3 | 1 | Isolierung ES induziert von Δα
| 5 | 1 | A/1/590 | S/1/600 | A/1/590 |  |  |  | 3.2e-06 | 40 x 30 | Heißpress | 3 | 1
Δt [t2/t1]
Dickeneffect i.k.m. Δε | 3 | 1 | A/1/590 | A/2/45-55-0-0/610 | A/1/590 |  |  |  | 1 | 40 x 30 | Heißpress | 3 | 1 | ES in der nähe der Grenzschicht in abhänigkeit Δε und Δt
| 6 | 1 | A/1/590 | A/2/45-55-0-0/610 | A/2/45-55-0-0/610 | A/1/590 |  |  | 2 | 40 x 30 | Heißpress | 3 | 1 | ES-abfall in einer Schicht in abhängigkeit Δε und Δt
| 7 | 2 | A/1/590 | A/2/45-55-0-0/610 | A/2/45-55-0-0/610 | A/2/45-55-0-0/610 | A/1/590 |  | 3 | 40 x 30 | Heißpress | 3
| 8 | 3 | A/1/590 | A/2/45-55-0-0/610 | A/2/45-55-0-0/610 | A/2/45-55-0-0/610 | A/2/45-55-0-0/610 | A/1/590 | 4 | 40 x 30 | Heißpress | 3
Δt [t2/t1]
Dickeneffect i.k.m. Δα | 5 | 1 | A/1/590 | S/1/600 | A/1/590 |  |  |  | 1 | 40 x 30 | Heißpress | 3 | 1 | ES in der nähe der Grenzschicht in abhänigkeit Δα und Δt
| 9 | 1 | A/1/590 | S/1/600 | S/1/600 | A/1/590 |  |  | 2 | 40 x 30 | Heißpress | 3 | 1 | ES-abfall in einer Schicht in abhängigkeit Δα und Δt
| 10 | 2 | A/1/590 | S/1/600 | S/1/600 | S/1/600 | A/1/590 |  | 3 | 40 x 30 | Heißpress | 3
| 11 | 3 | A/1/590 | S/1/600 | S/1/600 | S/1/600 | S/1/600 | A/1/590 | 4 | 40 x 30 | Heißpress | 3
Rangfolgeeffekt i.k.m. Δε | 3 | 1 | A/1/590 | A/2/45-55-0-0/610 | A/1/590 |  |  |  |  | 40 x 30 | Heißpress | 3 | 1 | ES in abhängigkeit der Schichtanordnung
| 12 | 1 | A/2/45-55-0-0/610 | A/1/590 | A/2/45-55-0-0/610 |  |  |  |  | 40 x 30 | Heißpress | 3 | 1
Rangfolgeeffekt i.k.m. Δε Δt | 13 | 3 | A/2/45-55-0-0/610 | A/1/590 | A/1/590 | A/2/45-55-0-0/610 |  |  |  | 40 x 30 | Heißpress | 3 | 1 | Auch geeignet für charakterisierung Dickeneffekt
Rangfolgeeffekt i.k.m. Δα | 5 | 1 | A/1/590 | S/1/600 | A/1/590 |  |  |  |  | 40 x 30 | Heißpress | 3 | 1 | ES in abhängigkeit der Schichtanordnung
| 14 | 1 | S/1/600 | A/1/590 | S/1/600 |  |  |  |  | 40 x 30 | Heißpress | 3 | 1
Rangfolgeeffekt i.k.m. Δα Δt | 15 | 3 | S/1/600 | A/1/590 | A/1/590 | S/1/600 |  |  |  | 40 x 30 | Heißpress | 3 | 1 | Auch geeignet für charakterisierung Dickeneffekt
Kantenlänge norm.
Größeneffekt i.k.m. Δε | 3 | 1 | A/1/590 | A/2/45-55-0-0/610 | A/1/590 |  |  |  | 1 | 40 x 30 | Heißpress | 3 | 1 | ES-verteilung abhängig der Schichtgröße mit Δε
| 16 | 1 | A/1/590 | A/2/45-55-0-0/610 | A/1/590 |  |  |  | 0.5 | 20 x 15 | Heißpress | 3
| 17 | 1 | A/1/590 | A/2/45-55-0-0/610 | A/1/590 |  |  |  | 2.5 | 100 x 75 | Heißpress | 3
Kantenlänge norm.
Größeneffekt i.k.m. Δα | 5 | 1 | A/1/590 | S/1/600 | A/1/590 |  |  |  | 1 | 40 x 30 | Heißpress | 3 | 1 | ES-verteilung abhängig der Schichtgröße mit Δα
| 18 | 1 | A/1/590 | S/1/600 | A/1/590 |  |  |  | 0.5 | 20 x 15 | Heißpress | 3
| 19 | 1 | A/1/590 | S/1/600 | A/1/590 |  |  |  | 2.5 | 100 x 75 | Heißpress | 3
Laminiertechnik i.k.m. Δε | 3 | 1 | A/1/590 | A/2/45-55-0-0/610 | A/1/590 |  |  |  |  | 40 x 30 | Heißpress | 3 | 1 | ES in nähe der Grenzschicht in abhängigkeit der Laminiertech.
| 20 | 1 | A/1/590 | A/2/45-55-0-0/610 | A/1/590 |  |  |  |  | 40 x 30 | Klebeschicht | 3
| 21 | 1 | A/1/590 | A/2/45-55-0-0/610 | A/1/590 |  |  |  |  | 40 x 30 | Ungef. Kleber | 3
Laminiertechnik i.k.m. Δα | 5 | 1 | A/1/590 | S/1/600 | A/1/590 |  |  |  |  | 40 x 30 | Heißpress | 3 | 1 | ES in nähe der Grenzschicht in abhängigkeit der Laminiertech.
| 22 | 1 | A/1/590 | S/1/600 | A/1/590 |  |  |  |  | 40 x 30 | Klebeschicht | 3
| 23 | 1 | A/1/590 | S/1/600 | A/1/590 |  |  |  |  | 40 x 30 | Ungef. Kleber | 3
Sinterprofil
Sinterevolution i.k.m. Δε | 24 | 1 | A/1/590 | A/2/45-55-0-0/610 | A/1/590 |  |  |  | Bis 1200°C | 40 x 30 | Heißpress | 3 |  | Messung angesinterten Proben zur Bestimmung der ES-Evolution
| 25 | 2 | A/1/591 | A/2/45-55-0-0/610 | A/1/590 |  |  |  | Bis 1500°C | 41 x 30 | Heißpress | 3 |  | in abhängigkeit von Δε
Sinterevolution i.k.m. Δα | 26 | 1 | A/1/590 | S/1/600 | A/1/590 |  |  |  | Bis 1200°C | 40 x 30 | Heißpress | 3 |  | Messung angesinterten Proben zur Bestimmung der ES-Evolution
| 27 | 2 | A/1/591 | S/1/600 | A/1/590 |  |  |  | Bis 1500°C | 41 x 30 | Heißpress | 3 |  | in abhängigkeit von Δα
Schwerkraft | 1 | 1 | A/1/590 | A/1/590 | A/1/590 |  |  |  |  | 40 x 30 | Heißpress | 3 | 1 | Schwerkraftuntersuchung folgt aus ΔES zwischen oben- und
| 3 | 1 | A/1/590 | A/2/45-55-0-0/610 | A/1/590 |  |  |  |  | 40 x 30 | Heißpress | 3 | 1 | Untenseite eines Laminates
| 5 | 1 | A/1/590 | S/1/600 | A/1/590 |  |  |  |  | 40 x 30 | Heißpress | 3 | 1 | Wenn Eindringtiefe nicht ausreich soll die Probe umgedreht werden
| 6 | 1 | A/1/590 | A/2/45-55-0-0/610 | A/2/45-55-0-0/610 | A/1/590 |  |  |  | 40 x 30 | Heißpress | 3 | 1
| 9 | 1 | A/1/590 | S/1/600 | S/1/600 | A/1/590 |  |  |  | 40 x 30 | Heißpress | 3 | 1
Symmetrielinie
x
y
Symmetrielinie
Messtellen
Oberfläche
Symmetrie-ebene
z
x
Messtellen
Tiefe

## MatlabResults
SampleData | Tag | EvalSamples | Sample1_Mean | Sample1_SE | Sample2_Mean | Sample2_SE | Sample3_Mean | Sample3_SE | Mu | Sigma | MuWeibull | SigmaWeibull | fitField
11ML1A | x11113 | 1 | 100.4545 | 49.46945 |  |  |  |  | 100.4545 | 82.0358 | 95.14532 | 99.53115
11MT1A | x11213 | 3 | 37.08333 | 60.428 | 98.75 | 51.14218 | 67.33333 | 42.46948 | 67.72222 | 90.89291 | 59.79232 | 99.14434
11MT2A | x11223 | 3 | 63.8 | 157.2072 | 156.7273 | 140.5229 | 68.45455 | 137.2221 | 97.34375 | 232.528 | 89.25032 | 259.5399
11MT3A | x11233 | 3 | 143.5 | 150.4199 | 158.6 | 152.6222 | -99.2 | 150.5976 | 62.21429 | 255.1302 | 51.08285 | 289.7728
11MT4A | x11243 | 3 | 138.1 | 181.5686 | 58.66667 | 174.5216 | 131.2222 | 158.2659 | 110.3571 | 256.5099 | 93.80967 | 297.035
12AT1A | x13213 | 2 | 55.2 | 37.81687 | 111.5 | 30.91876 |  |  | 85.90909 | 62.1112 | 81.37798 | 70.07379
31AT1A | x33213 | 3 | 46.27273 | 89.06835 | 63.58333 | 17.45897 | 77.81818 | 21.12959 | 62.58824 | 86.338 | 50.78337 | 98.11854
31AT2A | x33223 | 3 | 0.6666667 | 107.4497 | 74.1 | 60.4299 | 121.3636 | 125.7953 | 69.4 | 165.8413 | 59.75118 | 185.3243
31AT3A | x33233 | 3 | -3.428571 | 200.6043 | 144 | 111.9123 | -0.7272727 | 119.8791 | 50.28571 | 213.9737 | 40.84956 | 238.1783
31AT4A | x33243 | 3 | -45.42857 | 72.08838 | 85.75 | 198.0472 | -68.11111 | 157.2897 | -10.20833 | 224.7246 | -19.44608 | 261.2337
31MT1A | x31213 | 3 | 110.6 | 101.4338 | 16.90909 | 21.13757 | 70 | 21.17746 | 64.60606 | 97.64635 | 61.56643 | 101.5667
31MT2A | x31223 | 3 | 15.22222 | 159.4713 | 111.3333 | 172.5141 | 90.58333 | 83.17614 | 74.2 | 209.1608 | 59.70955 | 251.964
31MT3A | x31233 | 3 | -58.28571 | 203.3682 | 124.6667 | 181.1322 | 38.63636 | 155.6194 | 42.18519 | 264.7809 | 28.1552 | 312.8613
31MT4A | x31243 | 3 | 183.75 | 86.99405 | -45.75 | 87.32268 | 127.9 | 130.2546 | 91.65385 | 181.8214 | 80.6458 | 204.5429
32AL1A | x33113 | 1 | 41.33333 | 40.24947 |  |  |  |  | 41.33333 | 69.71413 | 32.39844 | 90.01538
32ML1A | x31113 | 1 | 83.75 | 21.01821 |  |  |  |  | 83.75 | 36.40461 | 84.04812 | 34.28635
41AL1A | x43113 | 1 | 61.25 | 25.27201 |  |  |  |  | 61.25 | 43.7724 | 56.13093 | 54.14938
41AT1A | x43213 | 3 | 27 | 37.42143 | 90.33333 | 26.74383 | 44.83333 | 31.1855 | 54.82857 | 59.17347 | 51.07152 | 64.14991
41ML1A | x41113 | 1 | 51.66667 | 25.62708 |  |  |  |  | 51.66667 | 44.38741 | 45.29676 | 55.83329
41MT1A | x41213 | 3 | 77.33333 | 20.61234 | 75.08333 | 24.49794 | 24.9 | 75.29111 | 61.11765 | 73.85193 | 49.34275 | 84.691
41MT2A | x41223 | 3 | 34.27273 | 65.99234 | -8.75 | 118.835 | 78.08333 | 134.4548 | 34.54286 | 190.0154 | 21.77213 | 213.9545
41MT3A | x41233 | 3 | 101.9 | 120.963 | 157.1818 | 126.4266 | 165.6364 | 126.3341 | 142.8125 | 199.3878 | 127.7348 | 225.9638
41MT4A | x41243 | 3 | 122.3333 | 141.0914 | 176.875 | 163.9444 | -45.875 | 165.2442 | 85.96 | 235.7581 | 73.04917 | 287.5093
51AT1A | x53213 | 3 | 14 | 113.999 | 3.818182 | 64.21488 | 51.81818 | 30.84957 | 23.80645 | 113.6346 | 6.530258 | 131.3214
51AT3A | x53233 | 3 | 51.4 | 260.609 | 0 | 0 | 0 | 0 | 8.862069 | 111.886 | -9.263079 | 140.4186
51AT3S | x53232 | 3 | 283.2857 | 79.01261 | 166 | 44 | 275 | 110 | 260.4545 | 97.20325 | 260.8073 | 88.17834
51AT4S | x53242 | 3 | 289 | 0 | 284.5 | 82.86656 | 160 | 82.16969 | 218.4 | 120.8634 | 218.884 | 115.92
51MT1A | x51213 | 3 | 98.41667 | 48.18302 | 57.09091 | 37.92189 | -31.09091 | 48.63179 | 43.14706 | 92.21488 | 38.23762 | 101.4831
51MT2A | x51223 | 3 | 50.75 | 160.6539 | -62.8 | 92.63251 | 13.90909 | 124.327 | -2.37931 | 192.8622 | -19.75017 | 221.5624
51MT3A | x51233 | 3 | 28.66667 | 290.4579 | 187 | 118 | 0 | 0 | 27.05882 | 109.9622 | 12.68896 | 136.7628
51MT3S | x51232 | 3 | 0 | 0 | 207.5 | 53 | -67.5 | 57 | 17.5 | 78.8898 | 15.9645 | 79.25876
51MT4S | x51242 | 3 | 283.2857 | 79.01261 | 241.4286 | 80.49355 | 281.875 | 64.00718 | 269.4545 | 97.34853 | 270.2347 | 89.9418
52AT2A | x53223 | 2 | 143.1429 | 205.5619 | 168 | 102.7887 |  |  | 155.5714 | 206.9533 | 143.9095 | 310.3055
53AL1A | x53113 | 1 | 22.83333 | 69.57047 |  |  |  |  | 22.83333 | 120.4996 | 5.894175 | 167.6166
53ML1A | x51113 | 1 | 60.58333 | 41.90426 |  |  |  |  | 60.58333 | 72.58031 | 53.77643 | 90.33796
121AT1A | x123213 | 3 | 15.36364 | 53.18597 | 144.5 | 34.44583 | 51.72727 | 39.23921 | 72.70588 | 89.12896 | 69.51856 | 96.64497
121MT1A | x121213 | 3 | 78.4 | 79.01179 | 99.45455 | 32.35526 | 31.16667 | 34.27945 | 68.24242 | 85.92767 | 65.7606 | 93.29257
123AL1A | x123113 | 1 | 100.3333 | 47.63073 |  |  |  |  | 100.3333 | 82.49885 | 100.3801 | 82.21727
123ML1A | x121113 | 1 | 58.66667 | 42.5778 |  |  |  |  | 58.66667 | 73.74691 | 53.53995 | 90.61459
141AL1S | x143112 | 1 | 151.125 | 46.42111 |  |  |  |  | 151.125 | 65.64937 | 151.6338 | 61.57111
141AT1S | x143212 | 3 | 139.75 | 34.68172 | 78.33333 | 17.1555 | 70.5 | 32.2756 | 97.81818 | 51.61454 | 98.05236 | 50.07975
141AT2S | x143222 | 3 | -92 | 91.92233 | 2.285714 | 73.97904 | 387 | 0 | -16.06667 | 158.4228 | -22.33859 | 185.435
141AT3A | x143233 | 2 | 0 | 0 | 0 | 0 |  |  | 0 | 0 | 0 | 0
141AT3S | x143232 | 2 | 44 | 0 | -108 | 172 |  |  | -57.33333 | 122.8712 | -31.89883 | 289.127
141AT4A | x143243 | 2 | 125 | 368 | -15 | 124.6742 |  |  | 10.45455 | 194.8257 | -10.80657 | 280.948
141ML1S | x141112 | 1 | 100.875 | 38.30785 |  |  |  |  | 100.875 | 54.17548 | 101.4811 | 50.10105
141MT1S | x141212 | 3 | 76.125 | 34.85775 | 94 | 34.83225 | 66.875 | 38.78961 | 79 | 50.26192 | 77.44973 | 53.8503
141MT2S | x141222 | 3 | 42 | 78.31195 | -27.14286 | 74.96974 | 173.25 | 90.09737 | 67.72727 | 136.9342 | 63.13823 | 155.27
141MT3A | x141233 | 3 | 0 | 0 | 0 | 0 | -0.3333333 | 170.4126 | -0.03703704 | 40.93191 | -7.914113 | 50.19529
141MT3S | x141232 | 3 | 124 | 0 | 238 | 104 | 175 | 0 | 193.75 | 69.6198 | 194.0066 | 62.33224
141MT4A | x141243 | 3 | -153 | 354.1817 | -38.11111 | 194.3126 | 62.22222 | 147.254 | -17.95455 | 274.3594 | -15.53011 | 398.3925
161AL1A | x163113 | 1 | 28.88889 | 123.8985 |  |  |  |  | 28.88889 | 185.8477 | 27.81885 | 273.8274
161AT1A | x163213 | 3 | 17.5 | 38.57342 | 72.66667 | 65.73854 | 46.81818 | 26.08074 | 43.09375 | 72.17334 | 38.76228 | 78.3374
161ML1A | x161113 | 1 | 25.83333 | 32.78288 |  |  |  |  | 25.83333 | 56.78161 | 22.37208 | 69.19782
161MT1A | x161213 | 3 | 72.08333 | 44.71693 | 113.4167 | 16.75936 | 81.5 | 38.42939 | 89 | 62.1643 | 83.88563 | 68.7429
1712L1A | x172113 | 1 | 91.66667 | 26.43154 |  |  |  |  | 91.66667 | 45.78077 | 89.7446 | 47.8427
1712T1A | x172213 | 3 | 59.16667 | 26.34024 | 107 | 24.85595 | 111 | 34.00962 | 91.85714 | 52.77541 | 89.92958 | 55.45154
171AL1A | x173113 | 1 | 73.16667 | 31.85748 |  |  |  |  | 73.16667 | 55.17877 | 65.7118 | 70.25934
171AT1A | x173213 | 3 | -5.818182 | 16.55145 | 43.81818 | 67.41827 | 41.91667 | 16.68325 | 27.08824 | 69.48746 | 15.94303 | 81.95393
171ML1A | x171113 | 1 | 64.16667 | 26.54423 |  |  |  |  | 64.16667 | 45.97595 | 57.4925 | 58.14318
171MT1A | x171213 | 3 | 61.45455 | 27.64103 | 18.91667 | 21.40017 | 95.83333 | 24.42159 | 58.65714 | 51.8561 | 56.58607 | 54.7381
181AL1A | x183113 | 1 | 65.91667 | 33.89508 |  |  |  |  | 65.91667 | 58.708 | 63.17373 | 78.28892
181AT1A | x183213 | 3 | 36.27273 | 47.03275 | 91.81818 | 27.59291 | 70.16667 | 36.03604 | 66.20588 | 65.57059 | 59.35706 | 70.6953
181ML1A | x181113 | 1 | 44 | 28.51581 |  |  |  |  | 44 | 49.39083 | 39.40169 | 60.44016
181MT1A | x181213 | 3 | 42.91667 | 29.51369 | 70.25 | 64.29766 | 77.25 | 39.05406 | 63.47222 | 79.89367 | 57.62066 | 88.11336
1912T1A | x192213 | 3 | 71.90909 | 26.36176 | 8 | 63.29824 | 74.58333 | 52.6794 | 53.51515 | 84.89042 | 43.45003 | 94.8176
191AT1A | x193213 | 3 | -18.58333 | 37.23428 | 101.6364 | 47.40025 | 32.33333 | 69.11577 | 36.65714 | 101.2373 | 24.79763 | 114.5161
191MT1A | x191213 | 3 | 50.63636 | 25.53895 | 10.16667 | 82.40949 | -9.909091 | 81.67628 | 16.76471 | 116.3162 | 2.824816 | 130.0683
1922L1A | x192113 | 1 | 82.63636 | 84.77233 |  |  |  |  | 82.63636 | 140.579 | 54.77236 | 221.4293
192AL1A | x193113 | 1 | 108.9167 | 51.49667 |  |  |  |  | 108.9167 | 89.19484 | 97.11729 | 118.4004
192ML1A | x191113 | 1 | 37.5 | 36.48952 |  |  |  |  | 37.5 | 63.2017 | 29.64351 | 80.77294
201MT1A | x201213 | 3 | 34.45455 | 47.47927 | 0.08333333 | 50.63443 | 74.91667 | 38.18889 | 36.54286 | 81.96066 | 29.78604 | 89.21672
201MT2A | x201223 | 3 | 45 | 111.2809 | 73 | 114.9377 | -69.72727 | 143.6739 | 10.17241 | 202.2216 | -0.5212238 | 240.8486
201MT3A | x201233 | 3 | 69.18182 | 103.7114 | 24.44444 | 164.8842 | -26.16667 | 142.8934 | 31.69231 | 197.4144 | 25.45735 | 227.0182
201MT4A | x201243 | 3 | 12.3 | 135.268 | -60.1 | 135.1343 | -101.1667 | 103.0099 | -41.73077 | 195.542 | -57.6413 | 229.9802
211MT1A | x211213 | 2 | 60.8 | 60.65773 | 40.25 | 41.9972 |  |  | 49.59091 | 82.60443 | 46.80241 | 89.59195
211MT2A | x211223 | 2 | -35.2 | 173.7364 | 137.375 | 115.7842 |  |  | 41.5 | 242.4382 | 30.11742 | 312.5524
211MT3A | x211233 | 2 | -38.22222 | 137.7025 | 9.7 | 152.1149 |  |  | -13 | 220.2045 | -23.17728 | 254.1889
211MT4A | x211243 | 2 | -3.75 | 170.3005 | -10 | 167.5911 |  |  | -7.058824 | 238.7152 | -13.30197 | 301.5565
241MT1A | x241213 | 3 | -18.75 | 12.72584 | 18.16667 | 25.70442 | -19.41667 | 13.93591 | -6.666667 | 35.72114 | -8.727003 | 38.1216
241MT2A | x241223 | 3 | 6.916667 | 32.36109 | 30.58333 | 23.7199 | 65.36364 | 21.30177 | 33.4 | 50.10413 | 29.0394 | 53.32067
241MT3A | x241233 | 3 | 12.75 | 74.52521 | 25.90909 | 42.67804 | 7.7 | 43.22761 | 15.60606 | 93.09033 | 3.299193 | 107.5391
241MT4A | x241243 | 3 | 6.090909 | 79.00401 | 34.33333 | 39.55536 | 0.5454545 | 57.04121 | 14.26471 | 98.53358 | 7.850021 | 107.7848
251MT1A | x251213 | 3 | 8.636364 | 23.67549 | -2.583333 | 12.52261 | -8.5 | 16.45471 | -1.085714 | 30.31731 | -4.24903 | 33.59085
251MT2A | x251223 | 3 | -0.9 | 61.30177 | 38.63636 | 23.09864 | 36.58333 | 55.17875 | 25.90909 | 81.01634 | 17.54481 | 90.65051
251MT3A | x251233 | 3 | 45.4 | 42.87366 | 64 | 103.6425 | 53.81818 | 41.82545 | 54.9697 | 118.0377 | 37.71213 | 138.4975
251MT4A | x251243 | 3 | 15.1 | 66.20671 | 121.6364 | 83.50951 | 20.8 | 99.06487 | 54.74194 | 139.9614 | 48.3301 | 152.7164
261MT1A | x261213 | 3 | -34.25 | 19.45955 | 1.727273 | 12.14486 | 10.41667 | 9.605738 | -7.628571 | 31.14113 | -11.43528 | 32.61077
261MT2A | x261223 | 3 | 42.16667 | 17.86114 | 43.66667 | 22.28375 | 12 | 35.88534 | 32.61111 | 46.92564 | 26.6689 | 51.86035
261MT3A | x261233 | 3 | 30.66667 | 64.54284 | 32.66667 | 43.76198 | 50.66667 | 26.59156 | 38 | 36.92899 | 38.06388 | 47.77265
261MT3S | x261232 | 3 | -98 | 96 | 0 | 0 | 0 | 0 | -7.538462 | 29.89211 | -14.29646 | 31.17858
261MT4S | x261242 | 3 | 49.57143 | 94.95749 | -43.57143 | 118.8411 | -188.5 | 517 | -20.9375 | 177.23 | -42.88018 | 229.7509
271MT1A | x271213 | 3 | 9.181818 | 22.8526 | -20.83333 | 16.12232 | -24.91667 | 12.61182 | -12.8 | 32.55746 | -15.73347 | 36.57344
271MT2A | x271223 | 3 | 139.9091 | 84.7827 | -3.428571 | 58.50333 | 4.090909 | 123.8053 | 53.7931 | 167.6298 | 46.76479 | 185.112
271MT3A | x271233 | 3 | 187.5 | 469 | 45.66667 | 75.8097 | 36 | 338 | 83.42857 | 185.3653 | 86.66023 | 244.5499
271MT3S | x271232 | 3 | 101 | 138 | 190.5 | 69 | 192.5 | 43 | 161.3333 | 68.92218 | 159.7319 | 60.27582
271MT4S | x271242 | 3 | 122.5714 | 108.3301 | 173.8571 | 73.13188 | 55.75 | 125.0536 | 114.5909 | 146.5553 | 93.78522 | 179.5146

## ResultSummary
Mean stress values in laminates [MPa] | [8 empty] | Mean stress column | Sheet name | Processed values in laminates [MPa]
[9 empty] | j | MatlabResults | [10 empty] | Systematic stress Alumina | 60 | (This value may be changed to adjust the measurement values)
Laminate | Tiefe* | S11 Mitte | S22 Mitte | S11 Punkt 2 | S22 Punkt 2 | S11 Aussen | S22 Aussen |  |  | Notes | Laminate | Tiefe* | S11 Mitte | S22 Mitte | S11 Punkt 2 | S22 Punkt 2 | S11 Aussen | S22 Aussen |  |  | Notes
1 | 1 | 100.4545 | 67.72222 |  |  |  | 85.90909 |  |  | Laminate 1 should show no stress => systematic stress in alumina? | 1 | 1 | 40.45455 | 7.722222 | -60 | -60 | -60 | 25.90909 | -60 | A1/A1/A1 | Stress free laminate
| 2 |  | 97.34375 | [6 empty] | XRD measurements IAPK show ~ 60 MPa stress in stress free sample | 0 | 2 | -60 | 37.34375 | -60 | -60 | -60 | -60 | -60
| 3 |  | 62.21429 | [7 empty] | 0 | 3 | -60 | 2.214286 | -60 | -60 | -60 | -60 | -60
| 4 |  | 110.3571 | [7 empty] | 0 | 4 | -60 | 50.35714 | -60 | -60 | -60 | -60 | -60
[11 empty] | 0 | 0 | -60 | -60 | -60 | -60 | -60 | -60 | -60
3 | 1 | 83.75 | 64.60606 |  |  | 41.33333 | 62.58824 |  |  |  | 3 | 1 | 23.75 | 4.606061 | -60 | -60 | -18.66667 | 2.588235 | -60 | A1/A2/A1 | Laminate center, insignificant stresses
| 2 |  | 74.2 |  |  |  | 69.4 |  |  |  | 0 | 2 | -60 | 14.2 | -60 | -60 | -60 | 9.4 | -60 |  | Outer point, plausible distribution
| 3 |  | 42.18519 |  |  |  | 50.28571 |  |  |  | 0 | 3 | -60 | -17.81481 | -60 | -60 | -60 | -9.714286 | -60 |  | Possibly higher stresses at outer point
| 4 |  | 91.65385 |  |  |  | -10.20833 |  |  |  | 0 | 4 | -60 | 31.65385 | -60 | -60 | -60 | -70.20833 | -60
[11 empty] | 0 | 0 | -60 | -60 | -60 | -60 | -60 | -60 | -60
4 | 1 | 51.66667 | 61.11765 |  |  | 61.25 | 54.82857 |  |  |  | 4 | 1 | -8.333333 | 1.117647 | -60 | -60 | 1.25 | -5.171429 | -60 | A1/A2/A1
| 2 |  | 34.54286 | [7 empty] | 0 | 2 | -60 | -25.45714 | -60 | -60 | -60 | -60 | -60
| 3 |  | 142.8125 | [7 empty] | 0 | 3 | -60 | 82.8125 | -60 | -60 | -60 | -60 | -60
| 4 |  | 85.96 | [7 empty] | 0 | 4 | -60 | 25.96 | -60 | -60 | -60 | -60 | -60
[11 empty] | 0 | 0 | -60 | -60 | -60 | -60 | -60 | -60 | -60
5 | 1 | 60.58333 | 43.14706 |  |  | 22.83333 | 23.80645 |  |  |  | 5 | 1 | 0.5833333 | -16.85294 | -60 | -60 | -37.16667 | -36.19355 | -60 | A1/S1/A1 | Plausible distribution
| 2 |  | -2.37931 |  |  |  | 155.5714 |  |  |  | 0 | 2 | -60 | -62.37931 | -60 | -60 | -60 | 95.57143 | -60
| 3 |  | 27.05882 | 17.5 |  |  | 8.862069 | 260.4545 |  |  | 0 | 3 | -60 | -32.94118 | 17.5 | -60 | -60 | -51.13793 | 260.4545
| 4 |  | 269.4545 |  |  |  |  | 218.4 |  |  | 0 | 4 | -60 | 269.4545 | -60 | -60 | -60 | -60 | 218.4
[11 empty] | 0 | 0 | -60 | -60 | -60 | -60 | -60 | -60 | -60
12 | 1 | 58.66667 | 68.24242 |  |  | 100.3333 | 72.70588 |  |  |  | 12 | 1 | -1.333333 | 8.242424 | -60 | -60 | 40.33333 | 12.70588 | -60 | A2/A1/A2 | Compare stress sign with laminate 3 (should be reversed)
[11 empty] | 0 | 0 | -60 | -60 | -60 | -60 | -60 | -60 | -60
14 | 1 | 100.875 | 79 |  |  | 151.125 | 97.81818 |  |  |  | 14 | 1 | 100.875 | 79 | -60 | -60 | 151.125 | 97.81818 | -60 | S1/A1/S1 | Plausible distribution
| 2 |  | 67.72727 |  |  |  | -16.06667 |  |  |  | 0 | 2 | -60 | 67.72727 | -60 | -60 | -60 | -16.06667 | -60
| 3 |  | -0.03703704 | 193.75 |  |  | 0 | -57.33333 |  |  | 0 | 3 | -60 | -60.03704 | 193.75 | -60 | -60 | -60 | -57.33333
| 4 |  | -17.95455 |  |  |  | 10.45455 |  |  |  | 0 | 4 | -60 | -77.95455 | -60 | -60 | -60 | -49.54545 | -60
[11 empty] | 0 | 0 | -60 | -60 | -60 | -60 | -60 | -60 | -60
16 | 1 | 25.83333 | 89 |  |  | 28.88889 | 43.09375 |  |  |  | 16 | 1 | -34.16667 | 29 | -60 | -60 | -31.11111 | -16.90625 | -60 | A1/A2/A1 SMALL
[11 empty] | 0 | 0 | -60 | -60 | -60 | -60 | -60 | -60 | -60
17 | 1 | 64.16667 | 58.65714 | 91.66667 | 91.85714 | 73.16667 | 27.08824 |  |  |  | 17 | 1 | 4.166667 | -1.342857 | 31.66667 | 31.85714 | 13.16667 | -32.91176 | -60 | A1/A2/A1 LARGE
[11 empty] | 0 | 0 | -60 | -60 | -60 | -60 | -60 | -60 | -60
18 | 1 | 44 | 63.47222 |  |  | 65.91667 | 66.20588 |  |  |  | 18 | 1 | -16 | 3.472222 | -60 | -60 | 5.916667 | 6.205882 | -60 | A1/S1/A1 SMALL
[11 empty] | 0 | 0 | -60 | -60 | -60 | -60 | -60 | -60 | -60
19 | 1 | 37.5 | 16.76471 | 82.63636 | 53.51515 | 108.9167 | 36.65714 |  |  |  | 19 | 1 | -22.5 | -43.23529 | 22.63636 | -6.484848 | 48.91667 | -23.34286 | -60 | A1/S1/A1 LARGE
[11 empty] | 0 | 0 | -60 | -60 | -60 | -60 | -60 | -60 | -60
20 | 1 |  | 36.54286 | [7 empty] | 20 | 1 | -60 | -23.45714 | -60 | -60 | -60 | -60 | -60 | A1/A2/A1 LAYER ADHESIVE | Significant compression in comparison with laminate 3, indicating that the lamination technology allows for layer sliding during sintering
| 2 |  | 10.17241 | [7 empty] | 0 | 2 | -60 | -49.82759 | -60 | -60 | -60 | -60 | -60
| 3 |  | 31.69231 | [7 empty] | 0 | 3 | -60 | -28.30769 | -60 | -60 | -60 | -60 | -60
| 4 |  | -41.73077 | [7 empty] | 0 | 4 | -60 | -101.7308 | -60 | -60 | -60 | -60 | -60
[11 empty] | 0 | 0 | -60 | -60 | -60 | -60 | -60 | -60 | -60
21 | 1 |  | 49.59091 | [7 empty] | 21 | 1 | -60 | -10.40909 | -60 | -60 | -60 | -60 | -60 | A1/A2/A1 ADHESIVE | Significant compression in comparison with laminate 3, indicating that the lamination technology allows for layer sliding during sintering
| 2 |  | 41.5 | [7 empty] | 0 | 2 | -60 | -18.5 | -60 | -60 | -60 | -60 | -60
| 3 |  | -13 | [7 empty] | 0 | 3 | -60 | -73 | -60 | -60 | -60 | -60 | -60
| 4 |  | -7.058824 | [7 empty] | 0 | 4 | -60 | -67.05882 | -60 | -60 | -60 | -60 | -60
[11 empty] | 0 | 0 | -60 | -60 | -60 | -60 | -60 | -60 | -60
24 | 1 |  | -6.666667 | [7 empty] | 24 | 1 | -60 | -66.66667 | -60 | -60 | -60 | -60 | -60 | A1/A2/A1 1200C
| 2 |  | 33.4 | [7 empty] | 0 | 2 | -60 | -26.6 | -60 | -60 | -60 | -60 | -60
| 3 |  | 15.60606 | [7 empty] | 0 | 3 | -60 | -44.39394 | -60 | -60 | -60 | -60 | -60
| 4 |  | 14.26471 | [7 empty] | 0 | 4 | -60 | -45.73529 | -60 | -60 | -60 | -60 | -60
[11 empty] | 0 | 0 | -60 | -60 | -60 | -60 | -60 | -60 | -60
25 | 1 |  | -1.085714 | [7 empty] | 25 | 1 | -60 | -61.08571 | -60 | -60 | -60 | -60 | -60 | A1/A2/A1 1500C
| 2 |  | 25.90909 | [7 empty] | 0 | 2 | -60 | -34.09091 | -60 | -60 | -60 | -60 | -60
| 3 |  | 54.9697 | [7 empty] | 0 | 3 | -60 | -5.030303 | -60 | -60 | -60 | -60 | -60
| 4 |  | 54.74194 | [7 empty] | 0 | 4 | -60 | -5.258065 | -60 | -60 | -60 | -60 | -60
[11 empty] | 0 | 0 | -60 | -60 | -60 | -60 | -60 | -60 | -60
26 | 1 |  | -7.628571 | [7 empty] | 26 | 1 | -60 | -67.62857 | -60 | -60 | -60 | -60 | -60 | A1/S1/A1 1200c
| 2 |  | 32.61111 | [7 empty] | 0 | 2 | -60 | -27.38889 | -60 | -60 | -60 | -60 | -60
| 3 |  | 38 | -7.538462 | [6 empty] | 0 | 3 | -60 | -22 | -7.538462 | -60 | -60 | -60 | -60
| 4 |  | -20.9375 | [7 empty] | 0 | 4 | -60 | -20.9375 | -60 | -60 | -60 | -60 | -60
[11 empty] | 0 | 0 | -60 | -60 | -60 | -60 | -60 | -60 | -60
27 | 1 |  | -12.8 | [7 empty] | 27 | 1 | -60 | -72.8 | -60 | -60 | -60 | -60 | -60 | A1/S1/A1 1500C
| 2 |  | 53.7931 | [7 empty] | 0 | 2 | -60 | -6.206897 | -60 | -60 | -60 | -60 | -60
| 3 |  | 83.42857 | 161.3333 | [6 empty] | 0 | 3 | -60 | 23.42857 | 161.3333 | -60 | -60 | -60 | -60
| 4 |  | 114.5909 | [7 empty] | 0 | 4 | -60 | 114.5909 | -60 | -60 | -60 | -60 | -60
| Stress measured at layer interface evaluated for the alumina diffractogram | [10 empty] | Laminate containing spinell
Stress measured at layer interface evaluated for the spinel diffractogram
Stress measured in spinel layer
Grey values give info from A1/A2 interface which is always inconclusive
*Tiefe
| Tiefenummer | Messtiefe
| 1 | 0-250 | Oberflächenmessung mit Eindringtiefe bis 250 µm
| 2 | 200-500 | Mitte vom Messvolumen ~100 µm oberhalb der Grenzfläche zwischen obere und mittlere Schicht
| 3 | 300-600 | Mitte vom Messvolumen an der Grenzfläche (~450 µm von der Oberfläche für 600 µm Schichtgründicke)
| 4 | 400-700 | Mitte vom Messvolumen ~100 µm unterhalb der Grenzfläche zwischen obere und mittlere Schicht
Cell references for measurement values
Reference row numbers for stresses in Sheet1
S11 Mitte | S22 Mitte | S11 Punkt 2 | S22 Punkt 2 | S11 Aussen | S22 Aussen | Spinel Value for inferface meas
4 | 5 |  |  |  | 9
6
7
8
19 | 14 |  |  | 18 | 10
| 15 |  |  |  | 11
| 16 |  |  |  | 12
| 17 |  |  |  | 13
22 | 23 |  |  | 20 | 21
24
25
26
38 | 31 |  |  | 37 | 27
| 32 |  |  |  | 36
| 33 | 34 |  |  | 28 | 29
| 35 |  |  |  |  | 30
42 | 40 |  |  | 41 | 39
49 | 50 |  |  | 43 | 44
| 51 |  |  |  | 45
| 52 | 53 |  |  | 46 | 47
| 54 |  |  |  | 48
57 | 58 |  |  | 55 | 56
63 | 64 | 59 | 60 | 61 | 62
67 | 68 |  |  | 65 | 66
74 | 71 | 72 | 69 | 73 | 70
75
76
77
78
79
80
81
82
83
84
85
86
87
88
89
90
91
92
| 93 | 94
95
96
97
| 98 | 99
100

## HZB
Eigenspannungsmessungen BESSY IAPK Aug-2015 und Mrz 2016
Experiment description
Measurement locations in laminates
|  |  |  | Mitte | Punkt 2 Aussen
[6 empty] | Messtiefenummer | Messtiefe [µm] (für 600 µm gründicke Schichten)
[6 empty] | 1 | 0-250 | Oberflächenmessung mit Eindringtiefe bis 250 µm
[6 empty] | 2 | 200-500 | Mitte vom Messvolumen ~100 µm oberhalb der Grenzfläche zwischen obere und mittlere Schicht
[6 empty] | 3 | 300-600 | Mitte vom Messvolumen an der Grenzfläche (~450 µm von der Oberfläche für 600 µm Schichtgründicke)
[6 empty] | 4 | 400-700 | Mitte vom Messvolumen ~100 µm unterhalb der Grenzfläche zwischen obere und mittlere Schicht
Measurement results
Table 1
|  | Separate evaluation of measurement points | [5 empty] | Combined measurement points
|  | Sample 1 |  | Sample 2 |  | Sample 3 |  | Normal distribution |  | Weibull distribution
Sample Series | Depth | Mean | Standard error | Mean | Standard error | Mean | Standard error | Mean | STD | Mean | STD
1 | 1 | 37.08333 | 60.428 | 98.75 | 51.14218 | 67.33333 | 42.46948 | 67.72222 | 90.89291 | 59.79232 | 99.14434
| 2 | 63.8 | 157.2072 | 156.7273 | 140.5229 | 68.45455 | 137.2221 | 97.34375 | 232.528 | 89.25032 | 259.5399
| 3 | 143.5 | 150.4199 | 158.6 | 152.6222 | -99.2 | 150.5976 | 62.21429 | 255.1302 | 51.08285 | 289.7728
| 4 | 138.1 | 181.5686 | 58.66667 | 174.5216 | 131.2222 | 158.2659 | 110.3571 | 256.5099 | 93.80967 | 297.035
5 | 1 | 98.41667 | 48.18302 | 57.09091 | 37.92189 | -31.09091 | 48.63179 | 43.14706 | 92.21488 | 38.23762 | 101.4831
| 2 | 50.75 | 160.6539 | -62.8 | 92.63251 | 13.90909 | 124.327 | -2.37931 | 192.8622 | -19.75017 | 221.5624
Diffractogram @ interface for alumina | 3 | 28.66667 | 290.4579 | 187 | 118 | 0 | 0 | 27.05882 | 109.9622 | 12.68896 | 136.7628
Diffractogram @ interface for spinel | 3 | 0 | 0 | 207.5 | 53 | -67.5 | 57 | 17.5 | 78.8898 | 15.9645 | 79.25876
| 4 | 283.2857 | 79.01261 | 241.4286 | 80.49355 | 281.875 | 64.00718 | 269.4545 | 97.34853 | 270.2347 | 89.9418
Symmetrielinie
x
y
Symmetrielinie
Messtellen
Oberfläche
Symmetrie-ebene
z
x
Messtellen
Tiefe (Measurement points)
Introduction Production of ceramic multi-layers relies on lamination of multiple layers in the green state, after which the laminated component is sintered (co-sintering). Depending on the used materials, mismatches in sinter shrinkage and thermal expansion between interacting layers result in the development of residual stresses during sintering. Not only can these stresses cause macroscopic deformation, they may also induce delamination and fracture of the laminate. To capture the design envelope for multi-layers, the need exists to understand the residual stress state resulting from combining materials with different sintering behavior. This will allow for the identification of layer compatibility before production of the component. In this study, residual stresses in a series of symmetric tri-layer laminates consisting of Al2O3 and MgAl2O4 layers with varying degrees of porosity were measured. By comparison of the stress state in different laminate layups, the influence of thermal expansion mismatch, free sinter shrinkage mismatch, laminate size, and different lamination techniques has been investigated.
The experiments were conducted at room temperature on sintered samples using a non-destructive energy dispersive diffraction method with ‘white beam’ synchrotron radiation. The experiments were conducted at the HZB 7T-MPW-EDDI Beamline of the BESSY II Synchrotron in Berlin, Germany. There, a high intensity photon source with an energy range up to 120 keV allowed for a high penetration depth, a high local resolution, and simultaneous capturing of the full diffraction spectra for Al2O3 and MgAl2O4 Measurement results 2 series of 3 laminates each have been measured under the same measurement conditions (2theta = 9°; azimuth 90°) at the laminate's center at 4 depth levels (see figures under 'Measurent locations in laminates'). Sample series 1 has a 3-layer homogeneous layup Al203-Al2O3-Al2O3. Sample series 5 has a 3-layer layup Al2O3-MgAl2O4-Al2O3. In series 5, the differential thermal expansion (CTE Alumina = 4.68E-6; CTE Spinel = 8.80E-6) between the layers should induce tensile stresses in the spinel layer (measurement points 3 and 4) and compressive stresses in alumina (measurement points 1 and 2). For Alumina 12 lattices were used for evaluation, for spinel 8. For each of the diffraction peaks, values for which the recorded intensity, the peak width, or the measurement error were obviously erroneous were filtered out manually. For every sample and for every measurement point (depth) the mean stress and standard error were calculated based on the measurement results that remained after processing. The processing causes some measurements to feature less than 12 (for alumina) or 8 (for spinel) evaluated lattices (results are under 'Separate evaluation of measurement points' in Table 1). The results for the stress found for the separate lattices have been attached in a separate folder. The combination of results for identical measurement points accross each sample series have also been evaluated and the mean value and standard deviation (STD) have been calculated for the assumption that a normal distribution or a Weibull distribution is apparent in the results. The results are under 'Combined measurement points' in Table 1. Problem
Looking closer at the results, one can see that all measurements are positive, indicating that both of the measured laminates have exclusively tensile stresses in the upper half of the laminate. Considering the homogeneous laminate (series 1) there is reason to believe that the measurements in alumina have a systematic error that causes the measured values to be higher than they are in reality. Because the backside of the laminate has not been measured, it cannot be said with full certainty that there is no macroscopic stress state apparent in which the top half of the laminate has tensile stresses and the bottom half has compressive stresses. However, previous measurements performed by the HZB have shown that there is only a minute difference between stress values at the top and bottom surfaces of a laminate with a symmetric layup consisting of differently porous layers of alumina. Considering the heterogeneous laminate (series 5), it can be seen that the measurements in the center (spinel) layer have a higher accuracy and clearly indicate tensile stresses in the spinel layer in the order of 200 MPa. To achieve an equilibrium of stresses, this would mean that the alumina layers should show stresses in the order of -100 MPa, assuming that there is a negligible difference between the stress state in top and bottom halves of the laminates. The alumina layers show however averaged stresses in the order of 20-40 MPa.
The hypothesis is that the measurement results for alumina need to be corrected by reducing all measurements with 100-200 MPa to account for the systematic stress error. The reason for the systematic error in alumina, and therefore the plausibility of the hypothesis, could however not yet be explained.